## Sheet1
BET | Daverage | pore volume | Qm | PH | time | CMgO | CF | NO3- | Br- | Cl- | SO42- | HCO3- | CO32- | PO43- | Removal percentage
m2/g | nm | cm3/g | mg/L |  | min | g/L | mg/L | mg/L | mg/L | mg/L | mg/L | mg/L | mg/L | mg/L
101.1 | 0.39 | 3.83 | 61.337 | 2 | 400 | 0.2 | 20 | 0 | 0 | 0 | 0 | 0 | 0 | 0 | 81.99297
101.1 | 0.39 | 3.83 | 61.337 | 3 | 400 | 0.2 | 20 | 0 | 0 | 0 | 0 | 0 | 0 | 0 | 81.99297
101.1 | 0.39 | 3.83 | 61.337 | 4 | 400 | 0.2 | 20 | 0 | 0 | 0 | 0 | 0 | 0 | 0 | 81.83612
101.1 | 0.39 | 3.83 | 61.337 | 5 | 400 | 0.2 | 20 | 0 | 0 | 0 | 0 | 0 | 0 | 0 | 83.19546
101.1 | 0.39 | 3.83 | 61.337 | 6 | 400 | 0.2 | 20 | 0 | 0 | 0 | 0 | 0 | 0 | 0 | 83.87513
101.1 | 0.39 | 3.83 | 61.337 | 7 | 400 | 0.2 | 20 | 0 | 0 | 0 | 0 | 0 | 0 | 0 | 86.09713
101.1 | 0.39 | 3.83 | 61.337 | 8 | 400 | 0.2 | 20 | 0 | 0 | 0 | 0 | 0 | 0 | 0 | 83.37845
101.1 | 0.39 | 3.83 | 61.337 | 9 | 400 | 0.2 | 20 | 0 | 0 | 0 | 0 | 0 | 0 | 0 | 79.77097
101.1 | 0.39 | 3.83 | 61.337 | 10 | 400 | 0.2 | 20 | 0 | 0 | 0 | 0 | 0 | 0 | 0 | 75.09171
101.1 | 0.39 | 3.83 | 61.337 | 11 | 400 | 0.2 | 20 | 0 | 0 | 0 | 0 | 0 | 0 | 0 | 71.14439
101.1 | 0.39 | 3.83 | 61.337 | 12 | 400 | 0.2 | 20 | 0 | 0 | 0 | 0 | 0 | 0 | 0 | 35.46172
101.1 | 0.39 | 3.83 | 61.337 | 7 | 400 | 0.2 | 20 | 0 | 0 | 50 | 0 | 0 | 0 | 0 | 70.57289
101.1 | 0.39 | 3.83 | 61.337 | 7 | 400 | 0.2 | 20 | 50 | 0 | 0 | 0 | 0 | 0 | 0 | 77.30083
101.1 | 0.39 | 3.83 | 61.337 | 7 | 400 | 0.2 | 20 | 0 | 0 | 0 | 50 | 0 | 0 | 0 | 66.79345
101.1 | 0.39 | 3.83 | 61.337 | 7 | 400 | 0.2 | 20 | 0 | 0 | 0 | 0 | 0 | 50 | 0 | 62.02224
101.1 | 0.39 | 3.83 | 61.337 | 7 | 400 | 0.2 | 20 | 0 | 0 | 0 | 0 | 50 | 0 | 0 | 68.64296
101.1 | 0.39 | 3.83 | 61.337 | 7 | 400 | 0.2 | 20 | 0 | 0 | 0 | 0 | 0 | 0 | 50 | 57.92115
40.03 | 7.12 | 0.41 |  | 7 | 15.23822 | 1 | 50 | 0 | 0 | 0 | 0 | 0 | 0 | 0 | 36.10446
40.03 | 7.12 | 0.41 |  | 7 | 30.84281 | 1 | 50 | 0 | 0 | 0 | 0 | 0 | 0 | 0 | 51.00103
40.03 | 7.12 | 0.41 |  | 7 | 59.93753 | 1 | 50 | 0 | 0 | 0 | 0 | 0 | 0 | 0 | 63.18654
40.03 | 7.12 | 0.41 |  | 7 | 89.92033 | 1 | 50 | 0 | 0 | 0 | 0 | 0 | 0 | 0 | 83.64792
40.03 | 7.12 | 0.41 |  | 7 | 119.56481 | 1 | 50 | 0 | 0 | 0 | 0 | 0 | 0 | 0 | 87.84293
40.03 | 7.12 | 0.41 |  | 7 | 150.13965 | 1 | 50 | 0 | 0 | 0 | 0 | 0 | 0 | 0 | 88.35661
40.03 | 7.12 | 0.41 |  | 7 | 179.48811 | 1 | 50 | 0 | 0 | 0 | 0 | 0 | 0 | 0 | 89.01297
76.88 | 17.29 | 0.45 | 109.82 | 7 | 15.23822 | 1 | 50 | 0 | 0 | 0 | 0 | 0 | 0 | 0 | 77.82627
76.88 | 17.29 | 0.45 | 109.82 | 7 | 30.58907 | 1 | 50 | 0 | 0 | 0 | 0 | 0 | 0 | 0 | 89.58372
76.88 | 17.29 | 0.45 | 109.82 | 7 | 59.09176 | 1 | 50 | 0 | 0 | 0 | 0 | 0 | 0 | 0 | 95.17707
76.88 | 17.29 | 0.45 | 109.82 | 7 | 90.04719 | 1 | 50 | 0 | 0 | 0 | 0 | 0 | 0 | 0 | 96.48979
76.88 | 17.29 | 0.45 | 109.82 | 7 | 119.77625 | 1 | 50 | 0 | 0 | 0 | 0 | 0 | 0 | 0 | 97.23177
76.88 | 17.29 | 0.45 | 109.82 | 7 | 149.88591 | 1 | 50 | 0 | 0 | 0 | 0 | 0 | 0 | 0 | 98.05936
76.88 | 17.29 | 0.45 | 109.82 | 7 | 179.27666 | 1 | 50 | 0 | 0 | 0 | 0 | 0 | 0 | 0 | 98.88694
76.88 | 17.29 | 0.45 | 109.82 | 7 | 90 | 0.18954 | 50 | 0 | 0 | 0 | 0 | 0 | 0 | 0 | 39.83559
76.88 | 17.29 | 0.45 | 109.82 | 7 | 90 | 0.49311 | 50 | 0 | 0 | 0 | 0 | 0 | 0 | 0 | 80.93614
76.88 | 17.29 | 0.45 | 109.82 | 7 | 90 | 1.00424 | 50 | 0 | 0 | 0 | 0 | 0 | 0 | 0 | 95.94829
76.88 | 17.29 | 0.45 | 109.82 | 7 | 90 | 0.80201 | 50 | 0 | 0 | 0 | 0 | 0 | 0 | 0 | 92.5871
76.88 | 17.29 | 0.45 | 109.82 | 7 | 90 | 1.19536 | 50 | 0 | 0 | 0 | 0 | 0 | 0 | 0 | 98.35162
76.88 | 17.29 | 0.45 | 109.82 | 7 | 90 | 1.49227 | 50 | 0 | 0 | 0 | 0 | 0 | 0 | 0 | 98.85667
76.88 | 17.29 | 0.45 | 109.82 | 7 | 90 | 1.9994 | 50 | 0 | 0 | 0 | 0 | 0 | 0 | 0 | 99.15274
76.88 | 17.29 | 0.45 | 109.82 | 2 | 90 | 1.2 | 50 | 0 | 0 | 0 | 0 | 0 | 0 | 0 | 98.55616
76.88 | 17.29 | 0.45 | 109.82 | 3 | 90 | 1.2 | 50 | 0 | 0 | 0 | 0 | 0 | 0 | 0 | 98.64625
76.88 | 17.29 | 0.45 | 109.82 | 4 | 90 | 1.2 | 50 | 0 | 0 | 0 | 0 | 0 | 0 | 0 | 95.88357
76.88 | 17.29 | 0.45 | 109.82 | 5 | 90 | 1.2 | 50 | 0 | 0 | 0 | 0 | 0 | 0 | 0 | 97.43007
76.88 | 17.29 | 0.45 | 109.82 | 6 | 90 | 1.2 | 50 | 0 | 0 | 0 | 0 | 0 | 0 | 0 | 97.47511
76.88 | 17.29 | 0.45 | 109.82 | 7 | 90 | 1.2 | 50 | 0 | 0 | 0 | 0 | 0 | 0 | 0 | 98.55616
76.88 | 17.29 | 0.45 | 109.82 | 8 | 90 | 1.2 | 50 | 0 | 0 | 0 | 0 | 0 | 0 | 0 | 97.43007
76.88 | 17.29 | 0.45 | 109.82 | 9 | 90 | 1.2 | 50 | 0 | 0 | 0 | 0 | 0 | 0 | 0 | 95.10282
76.88 | 17.29 | 0.45 | 109.82 | 10 | 90 | 1.2 | 50 | 0 | 0 | 0 | 0 | 0 | 0 | 0 | 96.87453
76.88 | 17.29 | 0.45 | 109.82 | 11 | 90 | 1.2 | 50 | 0 | 0 | 0 | 0 | 0 | 0 | 0 | 92.20501
76.88 | 17.29 | 0.45 | 109.82 | 12 | 90 | 1.2 | 50 | 0 | 0 | 0 | 0 | 0 | 0 | 0 | 58.66255
76.88 | 17.29 | 0.45 | 109.82 | 12 | 90 | 1.2 | 50 | 0 | 0 | 0 | 0 | 0 | 0 | 100 | 98.34549
76.88 | 17.29 | 0.45 | 109.82 | 12 | 90 | 1.2 | 50 | 0 | 0 | 0 | 0 | 0 | 0 | 200 | 97.71356
76.88 | 17.29 | 0.45 | 109.82 | 12 | 90 | 1.2 | 50 | 0 | 0 | 0 | 0 | 0 | 0 | 300 | 93.53981
76.88 | 17.29 | 0.45 | 109.82 | 12 | 90 | 1.2 | 50 | 0 | 0 | 0 | 0 | 0 | 0 | 400 | 87.92893
76.88 | 17.29 | 0.45 | 109.82 | 12 | 90 | 1.2 | 50 | 0 | 0 | 0 | 0 | 0 | 0 | 500 | 84.27498
76.88 | 17.29 | 0.45 | 109.82 | 12 | 90 | 1.2 | 50 | 100 | 0 | 0 | 0 | 0 | 0 | 0 | 98.44741
76.88 | 17.29 | 0.45 | 109.82 | 12 | 90 | 1.2 | 50 | 200 | 0 | 0 | 0 | 0 | 0 | 0 | 98.80414
76.88 | 17.29 | 0.45 | 109.82 | 12 | 90 | 1.2 | 50 | 300 | 0 | 0 | 0 | 0 | 0 | 0 | 99.18126
76.88 | 17.29 | 0.45 | 109.82 | 12 | 90 | 1.2 | 50 | 400 | 0 | 0 | 0 | 0 | 0 | 0 | 98.84491
76.88 | 17.29 | 0.45 | 109.82 | 12 | 90 | 1.2 | 50 | 500 | 0 | 0 | 0 | 0 | 0 | 0 | 99.1201
76.88 | 17.29 | 0.45 | 109.82 | 12 | 90 | 1.2 | 50 | 0 | 0 | 100 | 0 | 0 | 0 | 0 | 99.02837
76.88 | 17.29 | 0.45 | 109.82 | 12 | 90 | 1.2 | 50 | 0 | 0 | 200 | 0 | 0 | 0 | 0 | 98.74808
76.88 | 17.29 | 0.45 | 109.82 | 12 | 90 | 1.2 | 50 | 0 | 0 | 300 | 0 | 0 | 0 | 0 | 99.30357
76.88 | 17.29 | 0.45 | 109.82 | 12 | 90 | 1.2 | 50 | 0 | 0 | 400 | 0 | 0 | 0 | 0 | 99.19145
76.88 | 17.29 | 0.45 | 109.82 | 12 | 90 | 1.2 | 50 | 0 | 0 | 500 | 0 | 0 | 0 | 0 | 98.73789
76.88 | 17.29 | 0.45 | 109.82 | 12 | 90 | 1.2 | 50 | 0 | 0 | 0 | 100 | 0 | 0 | 0 | 98.9978
76.88 | 17.29 | 0.45 | 109.82 | 12 | 90 | 1.2 | 50 | 0 | 0 | 0 | 200 | 0 | 0 | 0 | 98.22318
76.88 | 17.29 | 0.45 | 109.82 | 12 | 90 | 1.2 | 50 | 0 | 0 | 0 | 300 | 0 | 0 | 0 | 98.07029
76.88 | 17.29 | 0.45 | 109.82 | 12 | 90 | 1.2 | 50 | 0 | 0 | 0 | 400 | 0 | 0 | 0 | 98.00404
76.88 | 17.29 | 0.45 | 109.82 | 12 | 90 | 1.2 | 50 | 0 | 0 | 0 | 500 | 0 | 0 | 0 | 97.26
76.88 | 17.29 | 0.45 | 109.82 | 12 | 90 | 1.2 | 50 | 0 | 0 | 0 | 0 | 100 | 0 | 0 | 98.41683
76.88 | 17.29 | 0.45 | 109.82 | 12 | 90 | 1.2 | 50 | 0 | 0 | 0 | 0 | 200 | 0 | 0 | 98.18751
76.88 | 17.29 | 0.45 | 109.82 | 12 | 90 | 1.2 | 50 | 0 | 0 | 0 | 0 | 300 | 0 | 0 | 98.01424
76.88 | 17.29 | 0.45 | 109.82 | 12 | 90 | 1.2 | 50 | 0 | 0 | 0 | 0 | 400 | 0 | 0 | 96.73
76.88 | 17.29 | 0.45 | 109.82 | 12 | 90 | 1.2 | 50 | 0 | 0 | 0 | 0 | 500 | 0 | 0 | 96.58222
76.88 | 17.29 | 0.45 | 109.82 | 12 | 90 | 1.2 | 50 | 0 | 0 | 0 | 0 | 0 | 100 | 0 | 97.95818
76.88 | 17.29 | 0.45 | 109.82 | 12 | 90 | 1.2 | 50 | 0 | 0 | 0 | 0 | 0 | 200 | 0 | 97.36702
76.88 | 17.29 | 0.45 | 109.82 | 12 | 90 | 1.2 | 50 | 0 | 0 | 0 | 0 | 0 | 300 | 0 | 97.10712
76.88 | 17.29 | 0.45 | 109.82 | 12 | 90 | 1.2 | 50 | 0 | 0 | 0 | 0 | 0 | 400 | 0 | 96.31722
76.88 | 17.29 | 0.45 | 109.82 | 12 | 90 | 1.2 | 50 | 0 | 0 | 0 | 0 | 0 | 500 | 0 | 95.91971
156.67 | 19.79 | 0.93 | 131.91 | 7 | 15.13422 | 1 | 50 | 0 | 0 | 0 | 0 | 0 | 0 | 0 | 78.44517
156.67 | 19.79 | 0.93 | 131.91 | 7 | 29.90161 | 1 | 50 | 0 | 0 | 0 | 0 | 0 | 0 | 0 | 92.82665
156.67 | 19.79 | 0.93 | 131.91 | 7 | 60.28267 | 1 | 50 | 0 | 0 | 0 | 0 | 0 | 0 | 0 | 98.29757
156.67 | 19.79 | 0.93 | 131.91 | 7 | 90.02902 | 1 | 50 | 0 | 0 | 0 | 0 | 0 | 0 | 0 | 98.29757
156.67 | 19.79 | 0.93 | 131.91 | 7 | 119.56381 | 1 | 50 | 0 | 0 | 0 | 0 | 0 | 0 | 0 | 98.21631
156.67 | 19.79 | 0.93 | 131.91 | 7 | 150.28338 | 1 | 50 | 0 | 0 | 0 | 0 | 0 | 0 | 0 | 98.05381
156.67 | 19.79 | 0.93 | 131.91 | 7 | 179.43734 | 1 | 50 | 0 | 0 | 0 | 0 | 0 | 0 | 0 | 97.72881
156.67 | 19.79 | 0.93 | 131.91 | 7 | 60 | 0.19002 | 50 | 0 | 0 | 0 | 0 | 0 | 0 | 0 | 41.36562
156.67 | 19.79 | 0.93 | 131.91 | 7 | 60 | 0.4934 | 50 | 0 | 0 | 0 | 0 | 0 | 0 | 0 | 83.45987
156.67 | 19.79 | 0.93 | 131.91 | 7 | 60 | 0.79731 | 50 | 0 | 0 | 0 | 0 | 0 | 0 | 0 | 93.37579
156.67 | 19.79 | 0.93 | 131.91 | 7 | 60 | 1.0006 | 50 | 0 | 0 | 0 | 0 | 0 | 0 | 0 | 98.02186
156.67 | 19.79 | 0.93 | 131.91 | 7 | 60 | 1.20079 | 50 | 0 | 0 | 0 | 0 | 0 | 0 | 0 | 98.83922
156.67 | 19.79 | 0.93 | 131.91 | 7 | 60 | 1.49795 | 50 | 0 | 0 | 0 | 0 | 0 | 0 | 0 | 99.26941
156.67 | 19.79 | 0.93 | 131.91 | 7 | 60 | 1 | 50 | 0 | 0 | 0 | 0 | 0 | 0 | 0 | 99.14036
156.67 | 19.79 | 0.93 | 131.91 | 2 | 60 | 1 | 50 | 0 | 0 | 0 | 0 | 0 | 0 | 0 | 96.81278
156.67 | 19.79 | 0.93 | 131.91 | 3 | 60 | 1 | 50 | 0 | 0 | 0 | 0 | 0 | 0 | 0 | 94.47676
156.67 | 19.79 | 0.93 | 131.91 | 4 | 60 | 1 | 50 | 0 | 0 | 0 | 0 | 0 | 0 | 0 | 97.10653
156.67 | 19.79 | 0.93 | 131.91 | 5 | 60 | 1 | 50 | 0 | 0 | 0 | 0 | 0 | 0 | 0 | 98.11368
156.67 | 19.79 | 0.93 | 131.91 | 6 | 60 | 1 | 50 | 0 | 0 | 0 | 0 | 0 | 0 | 0 | 97.4982
156.67 | 19.79 | 0.93 | 131.91 | 7 | 60 | 1 | 50 | 0 | 0 | 0 | 0 | 0 | 0 | 0 | 98.15564
156.67 | 19.79 | 0.93 | 131.91 | 8 | 60 | 1 | 50 | 0 | 0 | 0 | 0 | 0 | 0 | 0 | 98.63124
156.67 | 19.79 | 0.93 | 131.91 | 9 | 60 | 1 | 50 | 0 | 0 | 0 | 0 | 0 | 0 | 0 | 97.62409
156.67 | 19.79 | 0.93 | 131.91 | 10 | 60 | 1 | 50 | 0 | 0 | 0 | 0 | 0 | 0 | 0 | 95.372
156.67 | 19.79 | 0.93 | 131.91 | 11 | 60 | 1 | 50 | 0 | 0 | 0 | 0 | 0 | 0 | 0 | 89.52496
156.67 | 19.79 | 0.93 | 131.91 | 12 | 60 | 1 | 50 | 0 | 0 | 0 | 0 | 0 | 0 | 0 | 64.12249
81.18 | 10.4 | 0.28 | 199.67 | 4 | 60 | 0.2 | 50 | 0 | 0 | 0 | 0 | 0 | 0 | 0 | 55.25655
81.18 | 10.4 | 0.28 | 199.67 | 5 | 60 | 0.2 | 50 | 0 | 0 | 0 | 0 | 0 | 0 | 0 | 58.42455
81.18 | 10.4 | 0.28 | 199.67 | 6 | 60 | 0.2 | 50 | 0 | 0 | 0 | 0 | 0 | 0 | 0 | 55.60855
81.18 | 10.4 | 0.28 | 199.67 | 7 | 60 | 0.2 | 50 | 0 | 0 | 0 | 0 | 0 | 0 | 0 | 56.29435
81.18 | 10.4 | 0.28 | 199.67 | 8 | 60 | 0.2 | 50 | 0 | 0 | 0 | 0 | 0 | 0 | 0 | 53.59972
81.18 | 10.4 | 0.28 | 199.67 | 9 | 60 | 0.2 | 50 | 0 | 0 | 0 | 0 | 0 | 0 | 0 | 50.44992
81.18 | 10.4 | 0.28 | 199.67 | 10 | 60 | 0.2 | 50 | 0 | 0 | 0 | 0 | 0 | 0 | 0 | 49.29682
81.18 | 10.4 | 0.28 | 199.67 | 11 | 60 | 0.2 | 50 | 0 | 0 | 0 | 0 | 0 | 0 | 0 | 48.13765
273.53 | 6.9 | 0.44 | 305.243 | 4.5 | 360 | 0.20016 | 10 | 0 | 0 | 0 | 0 | 0 | 0 | 0 | 52.36619
273.53 | 6.9 | 0.44 | 305.243 | 4.5 | 360 | 0.49353 | 10 | 0 | 0 | 0 | 0 | 0 | 0 | 0 | 88.92109
273.53 | 6.9 | 0.44 | 305.243 | 4.5 | 360 | 1.00523 | 10 | 0 | 0 | 0 | 0 | 0 | 0 | 0 | 95.20463
273.53 | 6.9 | 0.44 | 305.243 | 4.5 | 360 | 1.49785 | 10 | 0 | 0 | 0 | 0 | 0 | 0 | 0 | 98.09166
273.53 | 6.9 | 0.44 | 305.243 | 4.5 | 360 | 1.9998 | 10 | 0 | 0 | 0 | 0 | 0 | 0 | 0 | 98.75681
135.88 | 10.28 | 0.37 | 331.613 | 4.5 | 360 | 0.19889 | 10 | 0 | 0 | 0 | 0 | 0 | 0 | 0 | 55.7627
135.88 | 10.28 | 0.37 | 331.613 | 4.5 | 360 | 0.49819 | 10 | 0 | 0 | 0 | 0 | 0 | 0 | 0 | 87.77477
135.88 | 10.28 | 0.37 | 331.613 | 4.5 | 360 | 0.9993 | 10 | 0 | 0 | 0 | 0 | 0 | 0 | 0 | 96.37926
135.88 | 10.28 | 0.37 | 331.613 | 4.5 | 360 | 1.49658 | 10 | 0 | 0 | 0 | 0 | 0 | 0 | 0 | 97.15762
135.88 | 10.28 | 0.37 | 331.613 | 4.5 | 360 | 1.99641 | 10 | 0 | 0 | 0 | 0 | 0 | 0 | 0 | 98.0209
96.51 | 14.02 | 0.36 | 405.764 | 4.5 | 360 | 0.20143 | 10 | 0 | 0 | 0 | 0 | 0 | 0 | 0 | 70.15539
96.51 | 14.02 | 0.36 | 405.764 | 4.5 | 360 | 0.50582 | 10 | 0 | 0 | 0 | 0 | 0 | 0 | 0 | 90.59104
96.51 | 14.02 | 0.36 | 405.764 | 4.5 | 360 | 0.99802 | 10 | 0 | 0 | 0 | 0 | 0 | 0 | 0 | 97.85108
96.51 | 14.02 | 0.36 | 405.764 | 4.5 | 360 | 1.49531 | 10 | 0 | 0 | 0 | 0 | 0 | 0 | 0 | 98.50207
96.51 | 14.02 | 0.36 | 405.764 | 4.5 | 360 | 1.99853 | 10 | 0 | 0 | 0 | 0 | 0 | 0 | 0 | 98.50207
96.51 | 14.02 | 0.36 | 405.764 | 2 | 360 | 1 | 10 | 0 | 0 | 0 | 0 | 0 | 0 | 0 | 97.9225
96.51 | 14.02 | 0.36 | 405.764 | 3 | 360 | 1 | 10 | 0 | 0 | 0 | 0 | 0 | 0 | 0 | 98.0858
96.51 | 14.02 | 0.36 | 405.764 | 4 | 360 | 1 | 10 | 0 | 0 | 0 | 0 | 0 | 0 | 0 | 97.54148
96.51 | 14.02 | 0.36 | 405.764 | 5 | 360 | 1 | 10 | 0 | 0 | 0 | 0 | 0 | 0 | 0 | 97.75921
96.51 | 14.02 | 0.36 | 405.764 | 6 | 360 | 1 | 10 | 0 | 0 | 0 | 0 | 0 | 0 | 0 | 97.84085
96.51 | 14.02 | 0.36 | 405.764 | 7 | 360 | 1 | 10 | 0 | 0 | 0 | 0 | 0 | 0 | 0 | 97.45983
96.51 | 14.02 | 0.36 | 405.764 | 8 | 360 | 1 | 10 | 0 | 0 | 0 | 0 | 0 | 0 | 0 | 97.29653
96.51 | 14.02 | 0.36 | 405.764 | 9 | 360 | 1 | 10 | 0 | 0 | 0 | 0 | 0 | 0 | 0 | 96.91551
96.51 | 14.02 | 0.36 | 405.764 | 10 | 360 | 1 | 10 | 0 | 0 | 0 | 0 | 0 | 0 | 0 | 97.21488
96.51 | 14.02 | 0.36 | 405.764 | 11 | 360 | 1 | 10 | 0 | 0 | 0 | 0 | 0 | 0 | 0 | 75.41477
96.51 | 14.02 | 0.36 | 405.764 | 12 | 360 | 1 | 10 | 0 | 0 | 0 | 0 | 0 | 0 | 0 | 54.62165
96.51 | 14.02 | 0.36 | 405.764 | 7 | 360 | 1 | 10 | 62 | 0 | 0 | 0 | 0 | 0 | 0 | 96.4483
96.51 | 14.02 | 0.36 | 405.764 | 7 | 360 | 1 | 10 | 620 | 0 | 0 | 0 | 0 | 0 | 0 | 96.64553
96.51 | 14.02 | 0.36 | 405.764 | 7 | 360 | 1 | 10 | 0 | 0 | 35 | 0 | 0 | 0 | 0 | 98.55208
96.51 | 14.02 | 0.36 | 405.764 | 7 | 360 | 1 | 10 | 0 | 0 | 350 | 0 | 0 | 0 | 0 | 98.25623
96.51 | 14.02 | 0.36 | 405.764 | 7 | 360 | 1 | 10 | 0 | 0 | 0 | 0 | 0 | 60 | 0 | 87.73735
96.51 | 14.02 | 0.36 | 405.764 | 7 | 360 | 1 | 10 | 0 | 0 | 0 | 0 | 0 | 600 | 0 | 76.19944
96.51 | 14.02 | 0.36 | 405.764 | 7 | 360 | 1 | 10 | 0 | 0 | 0 | 96 | 0 | 0 | 0 | 99.40674
96.51 | 14.02 | 0.36 | 405.764 | 7 | 360 | 1 | 10 | 0 | 0 | 0 | 960 | 0 | 0 | 0 | 94.18016
96.51 | 14.02 | 0.36 | 405.764 | 7 | 360 | 1 | 10 | 0 | 0 | 0 | 0 | 0 | 0 | 95 | 92.56946
96.51 | 14.02 | 0.36 | 405.764 | 7 | 360 | 1 | 10 | 0 | 0 | 0 | 0 | 0 | 0 | 950 | 66.33799
128.71 | 0.0601 | 3.68 | 122.47 | 6 | 100 | 1 | 20 | 0 | 0 | 0 | 0 | 0 | 0 | 0 | 96.22028
128.71 | 0.0601 | 3.68 | 122.47 | 6 | 100 | 1 | 20 | 4.91041 | 0 | 0 | 0 | 0 | 0 | 0 | 95.99463
128.71 | 0.0601 | 3.68 | 122.47 | 6 | 100 | 1 | 20 | 9.8683 | 0 | 0 | 0 | 0 | 0 | 0 | 95.54334
128.71 | 0.0601 | 3.68 | 122.47 | 6 | 100 | 1 | 20 | 19.81053 | 0 | 0 | 0 | 0 | 0 | 0 | 96.11236
128.71 | 0.0601 | 3.68 | 122.47 | 6 | 100 | 1 | 20 | 29.79242 | 0 | 0 | 0 | 0 | 0 | 0 | 93.73816
128.71 | 0.0601 | 3.68 | 122.47 | 6 | 100 | 1 | 20 | 49.95452 | 0 | 0 | 0 | 0 | 0 | 0 | 92.71784
128.71 | 0.0601 | 3.68 | 122.47 | 6 | 100 | 1 | 20 | 0 | 0 | 9.94763 | 0 | 0 | 0 | 0 | 93.73816
128.71 | 0.0601 | 3.68 | 122.47 | 6 | 100 | 1 | 20 | 0 | 0 | 29.99074 | 0 | 0 | 0 | 0 | 92.01146
128.71 | 0.0601 | 3.68 | 122.47 | 6 | 100 | 1 | 20 | 0 | 0 | 49.99418 | 0 | 0 | 0 | 0 | 87.0374
128.71 | 0.0601 | 3.68 | 122.47 | 6 | 100 | 1 | 20 | 0 | 0 | 5.06906 | 0 | 0 | 0 | 0 | 94.27775
128.71 | 0.0601 | 3.68 | 122.47 | 6 | 100 | 1 | 20 | 0 | 0 | 20.19394 | 0 | 0 | 0 | 0 | 93.31629
128.71 | 0.0601 | 3.68 | 122.47 | 6 | 100 | 1 | 20 | 0 | 0 | 0 | 4.87074 | 0 | 0 | 0 | 83.70174
128.71 | 0.0601 | 3.68 | 122.47 | 6 | 100 | 1 | 20 | 0 | 0 | 0 | 9.8683 | 0 | 0 | 0 | 83.16214
128.71 | 0.0601 | 3.68 | 122.47 | 6 | 100 | 1 | 20 | 0 | 0 | 0 | 20.00884 | 0 | 0 | 0 | 82.25955
128.71 | 0.0601 | 3.68 | 122.47 | 6 | 100 | 1 | 20 | 0 | 0 | 0 | 29.87175 | 0 | 0 | 0 | 80.69964
128.71 | 0.0601 | 3.68 | 122.47 | 6 | 100 | 1 | 20 | 0 | 0 | 0 | 49.95452 | 0 | 0 | 0 | 76.94211
128.71 | 0.0601 | 3.68 | 122.47 | 6 | 100 | 1 | 20 | 0 | 0 | 0 | 0 | 5.06906 | 0 | 0 | 92.3254
128.71 | 0.0601 | 3.68 | 122.47 | 6 | 100 | 1 | 20 | 0 | 0 | 0 | 0 | 9.90796 | 0 | 0 | 92.35484
128.71 | 0.0601 | 3.68 | 122.47 | 6 | 100 | 1 | 20 | 0 | 0 | 0 | 0 | 19.96918 | 0 | 0 | 89.89233
128.71 | 0.0601 | 3.68 | 122.47 | 6 | 100 | 1 | 20 | 0 | 0 | 0 | 0 | 30.0965 | 0 | 0 | 89.57839
128.71 | 0.0601 | 3.68 | 122.47 | 6 | 100 | 1 | 20 | 0 | 0 | 0 | 0 | 50.07351 | 0 | 0 | 86.38008
128.71 | 0.0601 | 3.68 | 122.47 | 6 | 100 | 1 | 20 | 0 | 0 | 0 | 0 | 0 | 4.91041 | 0 | 91.89373
128.71 | 0.0601 | 3.68 | 122.47 | 6 | 100 | 1 | 20 | 0 | 0 | 0 | 0 | 0 | 10.05339 | 0 | 88.98974
128.71 | 0.0601 | 3.68 | 122.47 | 6 | 100 | 1 | 20 | 0 | 0 | 0 | 0 | 0 | 30.07006 | 0 | 81.31772
128.71 | 0.0601 | 3.68 | 122.47 | 6 | 100 | 1 | 20 | 0 | 0 | 0 | 0 | 0 | 50.03384 | 0 | 80.95472
128.71 | 0.0601 | 3.68 | 122.47 | 6 | 100 | 1 | 20 | 0 | 0 | 0 | 0 | 0 | 20.00884 | 0 | 83.38779
128.71 | 0.0601 | 3.68 | 122.47 | 2 | 100 | 1 | 20 | 0 | 0 | 0 | 0 | 0 | 0 | 0 | 82.69157
128.71 | 0.0601 | 3.68 | 122.47 | 4 | 100 | 1 | 20 | 0 | 0 | 0 | 0 | 0 | 0 | 0 | 88.57955
128.71 | 0.0601 | 3.68 | 122.47 | 6 | 100 | 1 | 20 | 0 | 0 | 0 | 0 | 0 | 0 | 0 | 92.80928
128.71 | 0.0601 | 3.68 | 122.47 | 7 | 100 | 1 | 20 | 0 | 0 | 0 | 0 | 0 | 0 | 0 | 91.31926
128.71 | 0.0601 | 3.68 | 122.47 | 8 | 100 | 1 | 20 | 0 | 0 | 0 | 0 | 0 | 0 | 0 | 85.56346
128.71 | 0.0601 | 3.68 | 122.47 | 10 | 100 | 1 | 20 | 0 | 0 | 0 | 0 | 0 | 0 | 0 | 77.46448
128.71 | 0.0601 | 3.68 | 122.47 | 12 | 100 | 1 | 20 | 0 | 0 | 0 | 0 | 0 | 0 | 0 | 66.72192
|  |  | 148.37 | 7 | 450 | 0.30236 | 5 | 0 | 0 | 0 | 0 | 0 | 0 | 0 | 55.58625
|  |  | 148.37 | 7 | 450 | 0.39768 | 5 | 0 | 0 | 0 | 0 | 0 | 0 | 0 | 79.24732
|  |  | 148.37 | 7 | 450 | 0.49944 | 5 | 0 | 0 | 0 | 0 | 0 | 0 | 0 | 83.51372
|  |  | 148.37 | 7 | 450 | 0.60206 | 5 | 0 | 0 | 0 | 0 | 0 | 0 | 0 | 91.41525
|  |  | 148.37 | 7 | 450 | 0.70725 | 5 | 0 | 0 | 0 | 0 | 0 | 0 | 0 | 94.98509
|  |  | 148.37 | 7 | 450 | 0.80386 | 5 | 0 | 0 | 0 | 0 | 0 | 0 | 0 | 96.18229
|  |  | 148.37 | 7 | 450 | 0.9039 | 5 | 0 | 0 | 0 | 0 | 0 | 0 | 0 | 97.11829
|  |  | 148.37 | 7 | 450 | 1.00523 | 5 | 0 | 0 | 0 | 0 | 0 | 0 | 0 | 97.81484
|  |  | 148.37 | 7 | 450 | 1.9992 | 5 | 0 | 0 | 0 | 0 | 0 | 0 | 0 | 98.5114
|  |  | 148.37 | 7 | 450 | 0.6 | 5 | 0 | 0 | 100 | 0 | 0 | 0 | 0 | 91.0808
|  |  | 148.37 | 7 | 450 | 0.6 | 5 | 0 | 0 | 0 | 0 | 0 | 100 | 0 | 87.24954
|  |  | 148.37 | 7 | 450 | 0.6 | 5 | 0 | 0 | 0 | 0 | 100 | 0 | 0 | 90.61167
|  |  | 148.37 | 7 | 450 | 0.6 | 5 | 0 | 0 | 0 | 100 | 0 | 0 | 0 | 86.5719
|  |  | 148.37 | 7 | 450 | 0.6 | 5 | 100 | 0 | 0 | 0 | 0 | 0 | 0 | 82.14119
|  |  | 148.37 | 3 | 450 | 0.6 | 5 | 0 | 0 | 0 | 0 | 0 | 0 | 0 | 90.45039
|  |  | 148.37 | 4 | 450 | 0.6 | 5 | 0 | 0 | 0 | 0 | 0 | 0 | 0 | 92.10254
|  |  | 148.37 | 5 | 450 | 0.6 | 5 | 0 | 0 | 0 | 0 | 0 | 0 | 0 | 95.85744
|  |  | 148.37 | 6 | 450 | 0.6 | 5 | 0 | 0 | 0 | 0 | 0 | 0 | 0 | 98.23555
|  |  | 148.37 | 7 | 450 | 0.6 | 5 | 0 | 0 | 0 | 0 | 0 | 0 | 0 | 89.44908
|  |  | 148.37 | 8 | 450 | 0.6 | 5 | 0 | 0 | 0 | 0 | 0 | 0 | 0 | 91.47673
|  |  | 148.37 | 9 | 450 | 0.6 | 5 | 0 | 0 | 0 | 0 | 0 | 0 | 0 | 96.23293
|  |  | 148.37 | 10 | 450 | 0.6 | 5 | 0 | 0 | 0 | 0 | 0 | 0 | 0 | 93.97999
|  |  | 148.37 | 11 | 450 | 0.6 | 5 | 0 | 0 | 0 | 0 | 0 | 0 | 0 | 93.32914
|  |  | 148.37 | 12 | 450 | 0.6 | 5 | 0 | 0 | 0 | 0 | 0 | 0 | 0 | 75.95648
242.62 | 3.2 | 1.18 | 372.649 | 3 | 450 | 0.2 | 15 | 0 | 0 | 0 | 0 | 0 | 0 | 0 | 92.91544
242.62 | 3.2 | 1.18 | 372.649 | 4 | 450 | 0.2 | 15 | 0 | 0 | 0 | 0 | 0 | 0 | 0 | 92.64129
242.62 | 3.2 | 1.18 | 372.649 | 5 | 450 | 0.2 | 15 | 0 | 0 | 0 | 0 | 0 | 0 | 0 | 92.79083
242.62 | 3.2 | 1.18 | 372.649 | 6 | 450 | 0.2 | 15 | 0 | 0 | 0 | 0 | 0 | 0 | 0 | 93.4388
242.62 | 3.2 | 1.18 | 372.649 | 7 | 450 | 0.2 | 15 | 0 | 0 | 0 | 0 | 0 | 0 | 0 | 93.93724
242.62 | 3.2 | 1.18 | 372.649 | 8 | 450 | 0.2 | 15 | 0 | 0 | 0 | 0 | 0 | 0 | 0 | 92.79083
242.62 | 3.2 | 1.18 | 372.649 | 9 | 450 | 0.2 | 15 | 0 | 0 | 0 | 0 | 0 | 0 | 0 | 91.76902
242.62 | 3.2 | 1.18 | 372.649 | 10 | 450 | 0.2 | 15 | 0 | 0 | 0 | 0 | 0 | 0 | 0 | 91.34534
242.62 | 3.2 | 1.18 | 372.649 | 11 | 450 | 0.2 | 15 | 0 | 0 | 0 | 0 | 0 | 0 | 0 | 85.51356
242.62 | 3.2 | 1.18 | 372.649 | 12 | 450 | 0.2 | 15 | 0 | 0 | 0 | 0 | 0 | 0 | 0 | 46.88424
242.62 | 3.2 | 1.18 | 372.649 | 6 | 450 | 0.2 | 15 | 0 | 0 | 300 | 0 | 0 | 0 | 0 | 93.10889
242.62 | 3.2 | 1.18 | 372.649 | 6 | 450 | 0.2 | 15 | 300 | 0 | 0 | 0 | 0 | 0 | 0 | 93.34448
242.62 | 3.2 | 1.18 | 372.649 | 6 | 450 | 0.2 | 15 | 0 | 0 | 0 | 300 | 0 | 0 | 0 | 92.42829
242.62 | 3.2 | 1.18 | 372.649 | 6 | 450 | 0.2 | 15 | 0 | 0 | 0 | 0 | 300 | 0 | 0 | 85.93637
242.62 | 3.2 | 1.18 | 372.649 | 6 | 450 | 0.2 | 15 | 0 | 0 | 0 | 0 | 0 | 300 | 0 | 65.78001
242.62 | 3.2 | 1.18 | 372.649 | 6 | 450 | 0.2 | 15 | 0 | 0 | 0 | 0 | 0 | 0 | 300 | 51.30409
43.10 | 5 |  | 175 | 7 | 450 | 0.25 | 20 | 10 | 0 | 0 | 0 | 0 | 0 | 0 | 99.9
43.10 | 5 |  | 175 | 7 | 450 | 0.25 | 20 | 20 | 0 | 0 | 0 | 0 | 0 | 0 | 97.1993
43.10 | 5 |  | 175 | 7 | 450 | 0.25 | 20 | 30 | 0 | 0 | 0 | 0 | 0 | 0 | 93.69789
43.10 | 5 |  | 175 | 7 | 450 | 0.25 | 20 | 40 | 0 | 0 | 0 | 0 | 0 | 0 | 89.24695
43.10 | 5 |  | 175 | 7 | 450 | 0.25 | 20 | 50 | 0 | 0 | 0 | 0 | 0 | 0 | 88.47545
43.10 | 5 |  | 175 | 7 | 450 | 0.25 | 20 | 50 | 10 | 0 | 0 | 0 | 0 | 0 | 99.99
43.10 | 5 |  | 175 | 7 | 450 | 0.25 | 20 | 50 | 20 | 0 | 0 | 0 | 0 | 0 | 99.24674
43.10 | 5 |  | 175 | 7 | 450 | 0.25 | 20 | 50 | 30 | 0 | 0 | 0 | 0 | 0 | 96.24977
43.10 | 5 |  | 175 | 7 | 450 | 0.25 | 20 | 50 | 40 | 0 | 0 | 0 | 0 | 0 | 91.7098
43.10 | 5 |  | 175 | 7 | 450 | 0.25 | 20 | 50 | 50 | 0 | 0 | 0 | 0 | 0 | 90.96798
43.10 | 5 |  | 175 | 7 | 450 | 0.25 | 20 | 50 | 0 | 10 | 0 | 0 | 0 | 0 | 99.15772
43.10 | 5 |  | 175 | 7 | 450 | 0.25 | 20 | 50 | 0 | 20 | 0 | 0 | 0 | 0 | 99.69183
43.10 | 5 |  | 175 | 7 | 450 | 0.25 | 20 | 50 | 0 | 30 | 0 | 0 | 0 | 0 | 93.01541
43.10 | 5 |  | 175 | 7 | 450 | 0.25 | 20 | 50 | 0 | 40 | 0 | 0 | 0 | 0 | 90.01844
43.10 | 5 |  | 175 | 7 | 450 | 0.25 | 20 | 50 | 0 | 50 | 0 | 0 | 0 | 0 | 90.01844
43.10 | 5 |  | 175 | 7 | 450 | 0.25 | 20 | 50 | 0 | 0 | 10 | 0 | 0 | 0 | 95.15187
43.10 | 5 |  | 175 | 7 | 450 | 0.25 | 20 | 50 | 0 | 0 | 20 | 0 | 0 | 0 | 91.7098
43.10 | 5 |  | 175 | 7 | 450 | 0.25 | 20 | 50 | 0 | 0 | 30 | 0 | 0 | 0 | 86.07194
43.10 | 5 |  | 175 | 7 | 450 | 0.25 | 20 | 50 | 0 | 0 | 40 | 0 | 0 | 0 | 77.70416
43.10 | 5 |  | 175 | 7 | 450 | 0.25 | 20 | 50 | 0 | 0 | 50 | 0 | 0 | 0 | 71.44317
43.10 | 5 |  | 175 | 7 | 450 | 0.25 | 20 | 50 | 0 | 0 | 0 | 10 | 0 | 0 | 94.29135
43.10 | 5 |  | 175 | 7 | 450 | 0.25 | 20 | 50 | 0 | 0 | 0 | 20 | 0 | 0 | 88.56447
43.10 | 5 |  | 175 | 7 | 450 | 0.25 | 20 | 50 | 0 | 0 | 0 | 30 | 0 | 0 | 80.8495
43.10 | 5 |  | 175 | 7 | 450 | 0.25 | 20 | 50 | 0 | 0 | 0 | 40 | 0 | 0 | 73.66864
43.10 | 5 |  | 175 | 7 | 450 | 0.25 | 20 | 50 | 0 | 0 | 0 | 50 | 0 | 0 | 66.99222
527 |  |  | 294 | 6 | 30 | 0.2475 | 50 | 0 | 0 | 0 | 0 | 0 | 0 | 0 | 97.02765
527 |  |  | 294 | 6 | 30 | 0.5 | 50 | 0 | 0 | 0 | 0 | 0 | 0 | 0 | 82.98884
527 |  |  | 294 | 6 | 30 | 0.7445 | 50 | 0 | 0 | 0 | 0 | 0 | 0 | 0 | 75.51153
527 |  |  | 294 | 6 | 30 | 0.9975 | 50 | 0 | 0 | 0 | 0 | 0 | 0 | 0 | 71.07255
527 |  |  | 294 | 6 | 30 | 1.2555 | 50 | 0 | 0 | 0 | 0 | 0 | 0 | 0 | 67.711
527 |  |  | 294 | 6 | 30 | 1.4995 | 50 | 0 | 0 | 0 | 0 | 0 | 0 | 0 | 65.59925
527 |  |  | 294 | 6 | 30 | 1.75 | 50 | 0 | 0 | 0 | 0 | 0 | 0 | 0 | 63.83228
527 |  |  | 294 | 6 | 30 | 2.0005 | 50 | 0 | 0 | 0 | 0 | 0 | 0 | 0 | 62.74408
527 |  |  | 294 | 6 | 30 | 0.25 | 50 | 0 | 0 | 0 | 0 | 0 | 0 | 0 | 97.42911
62 |  |  | 92 | 6 | 30 | 0.2515 | 50 | 0 | 0 | 0 | 0 | 0 | 0 | 0 | 9.99784
62 |  |  | 92 | 6 | 30 | 0.4955 | 50 | 0 | 0 | 0 | 0 | 0 | 0 | 0 | 21.99795
62 |  |  | 92 | 6 | 30 | 0.749 | 50 | 0 | 0 | 0 | 0 | 0 | 0 | 0 | 26.93918
62 |  |  | 92 | 6 | 30 | 0.9965 | 50 | 0 | 0 | 0 | 0 | 0 | 0 | 0 | 32.91762
62 |  |  | 92 | 6 | 30 | 1.251 | 50 | 0 | 0 | 0 | 0 | 0 | 0 | 0 | 33.70275
62 |  |  | 92 | 6 | 30 | 1.5025 | 50 | 0 | 0 | 0 | 0 | 0 | 0 | 0 | 33.86841
62 |  |  | 92 | 6 | 30 | 1.752 | 50 | 0 | 0 | 0 | 0 | 0 | 0 | 0 | 34.04128
62 |  |  | 92 | 6 | 30 | 2 | 50 | 0 | 0 | 0 | 0 | 0 | 0 | 0 | 34.04128
527 |  |  | 294 | 6 | 30 | 0.25 | 50 | 0 | 0 | 300 | 0 | 0 | 0 | 0 | 96.26878
527 |  |  | 294 | 6 | 30 | 0.25 | 50 | 0 | 0 | 0 | 300 | 0 | 0 | 0 | 92.05626
527 |  |  | 294 | 6 | 30 | 0.25 | 50 | 300 | 0 | 0 | 0 | 0 | 0 | 0 | 95.18412
527 |  |  | 294 | 6 | 30 | 0.25 | 50 | 0 | 0 | 0 | 0 | 300 | 0 | 0 | 92.93913
527 |  |  | 294 | 6 | 30 | 0.25 | 50 | 0 | 0 | 0 | 0 | 0 | 300 | 0 | 89.00408
527 |  |  | 294 | 6 | 30 | 0.25 | 50 | 0 | 0 | 0 | 0 | 0 | 0 | 300 | 85.72487
|  |  | 200 | 2 | 480 | 1 | 20 | 0 | 0 | 0 | 0 | 0 | 0 | 0 | 94.45477
|  |  | 200 | 3 | 480 | 1 | 20 | 0 | 0 | 0 | 0 | 0 | 0 | 0 | 93.28467
|  |  | 200 | 4 | 480 | 1 | 20 | 0 | 0 | 0 | 0 | 0 | 0 | 0 | 96.03303
|  |  | 200 | 5 | 480 | 1 | 20 | 0 | 0 | 0 | 0 | 0 | 0 | 0 | 94.61803
|  |  | 200 | 6 | 480 | 1 | 20 | 0 | 0 | 0 | 0 | 0 | 0 | 0 | 93.77448
|  |  | 200 | 7 | 480 | 1 | 20 | 0 | 0 | 0 | 0 | 0 | 0 | 0 | 92.03294
|  |  | 200 | 8 | 480 | 1 | 20 | 0 | 0 | 0 | 0 | 0 | 0 | 0 | 91.48871
|  |  | 200 | 9 | 480 | 1 | 20 | 0 | 0 | 0 | 0 | 0 | 0 | 0 | 91.16217
|  |  | 200 | 10 | 480 | 1 | 20 | 0 | 0 | 0 | 0 | 0 | 0 | 0 | 88.44102
|  |  | 200 | 11 | 480 | 1 | 20 | 0 | 0 | 0 | 0 | 0 | 0 | 0 | 82.15516
|  |  | 200 | 12 | 480 | 1 | 20 | 0 | 0 | 0 | 0 | 0 | 0 | 0 | 73.82844
|  |  | 200 | 13 | 480 | 1 | 20 | 0 | 0 | 0 | 0 | 0 | 0 | 0 | 60.57644
|  |  | 200 | 7 | 480 | 1 | 20 | 0 | 0 | 300 | 0 | 0 | 0 | 0 | 95.76337
|  |  | 200 | 7 | 480 | 1 | 20 | 300 | 0 | 0 | 0 | 0 | 0 | 0 | 95.53141
|  |  | 200 | 7 | 480 | 1 | 20 | 0 | 0 | 0 | 300 | 0 | 0 | 0 | 95.27045
|  |  | 200 | 7 | 480 | 1 | 20 | 0 | 0 | 0 | 0 | 0 | 300 | 0 | 80.2218
|  |  | 200 | 7 | 480 | 1 | 20 | 0 | 0 | 0 | 0 | 300 | 0 | 0 | 81.90354
|  |  |  | 7 | 105 | 0.1 | 30 | 0 | 0 | 0 | 0 | 0 | 0 | 0 | 85.13
|  |  |  | 11 | 180 | 0.1 | 50 | 0 | 0 | 0 | 0 | 0 | 0 | 0 | 98.95
|  |  |  | 7 | 105 | 0.06 | 30 | 0 | 0 | 0 | 0 | 0 | 0 | 0 | 86.36
|  |  |  | 3 | 30 | 0.02 | 10 | 0 | 0 | 0 | 0 | 0 | 0 | 0 | 69.58
|  |  |  | 3 | 30 | 0.02 | 50 | 0 | 0 | 0 | 0 | 0 | 0 | 0 | 73.95
|  |  |  | 11 | 180 | 0.02 | 10 | 0 | 0 | 0 | 0 | 0 | 0 | 0 | 93.35
|  |  |  | 11 | 180 | 0.1 | 10 | 0 | 0 | 0 | 0 | 0 | 0 | 0 | 93.18
|  |  |  | 7 | 180 | 0.06 | 30 | 0 | 0 | 0 | 0 | 0 | 0 | 0 | 99.47
|  |  |  | 3 | 30 | 0.1 | 10 | 0 | 0 | 0 | 0 | 0 | 0 | 0 | 68.18
|  |  |  | 7 | 105 | 0.06 | 30 | 0 | 0 | 0 | 0 | 0 | 0 | 0 | 86.01
|  |  |  | 11 | 30 | 0.02 | 10 | 0 | 0 | 0 | 0 | 0 | 0 | 0 | 66.6
|  |  |  | 7 | 105 | 0.06 | 30 | 0 | 0 | 0 | 0 | 0 | 0 | 0 | 86.01
|  |  |  | 3 | 105 | 0.06 | 30 | 0 | 0 | 0 | 0 | 0 | 0 | 0 | 86.53
|  |  |  | 3 | 180 | 0.02 | 50 | 0 | 0 | 0 | 0 | 0 | 0 | 0 | 100
|  |  |  | 11 | 105 | 0.06 | 30 | 0 | 0 | 0 | 0 | 0 | 0 | 0 | 86.01
|  |  |  | 7 | 105 | 0.06 | 10 | 0 | 0 | 0 | 0 | 0 | 0 | 0 | 82.86
|  |  |  | 3 | 180 | 0.02 | 10 | 0 | 0 | 0 | 0 | 0 | 0 | 0 | 96.32
|  |  |  | 11 | 30 | 0.02 | 50 | 0 | 0 | 0 | 0 | 0 | 0 | 0 | 73.25
|  |  |  | 3 | 30 | 0.1 | 50 | 0 | 0 | 0 | 0 | 0 | 0 | 0 | 73.07
|  |  |  | 7 | 105 | 0.02 | 30 | 0 | 0 | 0 | 0 | 0 | 0 | 0 | 86.01
|  |  |  | 7 | 30 | 0.06 | 30 | 0 | 0 | 0 | 0 | 0 | 0 | 0 | 72.72
|  |  |  | 7 | 105 | 0.06 | 30 | 0 | 0 | 0 | 0 | 0 | 0 | 0 | 86.18
|  |  |  | 7 | 105 | 0.06 | 50 | 0 | 0 | 0 | 0 | 0 | 0 | 0 | 87.41
|  |  |  | 11 | 180 | 0.02 | 50 | 0 | 0 | 0 | 0 | 0 | 0 | 0 | 99.65
|  |  |  | 7 | 105 | 0.06 | 30 | 0 | 0 | 0 | 0 | 0 | 0 | 0 | 86.18
|  |  |  | 3 | 180 | 0.1 | 50 | 0 | 0 | 0 | 0 | 0 | 0 | 0 | 99.3
|  |  |  | 3 | 180 | 0.1 | 10 | 0 | 0 | 0 | 0 | 0 | 0 | 0 | 95.62
|  |  |  | 11 | 30 | 0.1 | 10 | 0 | 0 | 0 | 0 | 0 | 0 | 0 | 65.9
|  |  |  | 11 | 30 | 0.1 | 50 | 0 | 0 | 0 | 0 | 0 | 0 | 0 | 72.55
|  |  |  | 7 | 105 | 0.06 | 30 | 0 | 0 | 0 | 0 | 0 | 0 | 0 | 86.01
47.4 |  |  | 173.32 | 7 | 1.44243 | 1 | 20 | 0 | 0 | 0 | 0 | 0 | 0 | 0 | 46.08531
47.4 |  |  | 173.32 | 7 | 3.65741 | 1 | 20 | 0 | 0 | 0 | 0 | 0 | 0 | 0 | 64.6149
47.4 |  |  | 173.32 | 7 | 5.14748 | 1 | 20 | 0 | 0 | 0 | 0 | 0 | 0 | 0 | 71.75919
47.4 |  |  | 173.32 | 7 | 10.26205 | 1 | 20 | 0 | 0 | 0 | 0 | 0 | 0 | 0 | 79.38735
47.4 |  |  | 173.32 | 7 | 19.92738 | 1 | 20 | 0 | 0 | 0 | 0 | 0 | 0 | 0 | 90.63034
47.4 |  |  | 173.32 | 7 | 29.87462 | 1 | 20 | 0 | 0 | 0 | 0 | 0 | 0 | 0 | 93.67591
47.4 |  |  | 173.32 | 7 | 60.7634 | 1 | 20 | 0 | 0 | 0 | 0 | 0 | 0 | 0 | 96.60763
47.4 |  |  | 173.32 | 7 | 119.84273 | 1 | 20 | 0 | 0 | 0 | 0 | 0 | 0 | 0 | 97.20536
47.4 |  |  | 173.32 | 7 | 179.76778 | 1 | 20 | 0 | 0 | 0 | 0 | 0 | 0 | 0 | 97.91694
47.4 |  |  | 173.32 | 2 | 180 | 1 | 20 | 0 | 0 | 0 | 0 | 0 | 0 | 0 | 97.85616
47.4 |  |  | 173.32 | 3 | 180 | 1 | 20 | 0 | 0 | 0 | 0 | 0 | 0 | 0 | 97.91021
47.4 |  |  | 173.32 | 4 | 180 | 1 | 20 | 0 | 0 | 0 | 0 | 0 | 0 | 0 | 97.20749
47.4 |  |  | 173.32 | 5 | 180 | 1 | 20 | 0 | 0 | 0 | 0 | 0 | 0 | 0 | 96.8291
47.4 |  |  | 173.32 | 6 | 180 | 1 | 20 | 0 | 0 | 0 | 0 | 0 | 0 | 0 | 96.5318
47.4 |  |  | 173.32 | 7 | 180 | 1 | 20 | 0 | 0 | 0 | 0 | 0 | 0 | 0 | 97.45074
47.4 |  |  | 173.32 | 8 | 180 | 1 | 20 | 0 | 0 | 0 | 0 | 0 | 0 | 0 | 96.0453
47.4 |  |  | 173.32 | 9 | 180 | 1 | 20 | 0 | 0 | 0 | 0 | 0 | 0 | 0 | 95.42366
47.4 |  |  | 173.32 | 10 | 180 | 1 | 20 | 0 | 0 | 0 | 0 | 0 | 0 | 0 | 93.31549
47.4 |  |  | 173.32 | 11 | 180 | 1 | 20 | 0 | 0 | 0 | 0 | 0 | 0 | 0 | 92.07221
47.4 |  |  | 173.32 | 12 | 180 | 1 | 20 | 0 | 0 | 0 | 0 | 0 | 0 | 0 | 56.23335
47.4 |  |  | 173.32 | 13 | 180 | 1 | 20 | 0 | 0 | 0 | 0 | 0 | 0 | 0 | 19.93502
47.4 |  |  | 173.32 | 7 | 180 | 1 | 20 | 0 | 0 | 300 | 0 | 0 | 0 | 0 | 95.01445
47.4 |  |  | 173.32 | 7 | 180 | 1 | 20 | 0 | 0 | 0 | 300 | 0 | 0 | 0 | 94.80098
47.4 |  |  | 173.32 | 7 | 180 | 1 | 20 | 300 | 0 | 0 | 0 | 0 | 0 | 0 | 95.41767
47.4 |  |  | 173.32 | 7 | 180 | 1 | 20 | 0 | 0 | 0 | 0 | 300 | 0 | 0 | 83.53452
47.4 |  |  | 173.32 | 7 | 180 | 1 | 20 | 0 | 0 | 0 | 0 | 0 | 300 | 0 | 69.84874
47.4 |  |  | 173.32 | 7 | 180 | 1 | 20 | 0 | 0 | 0 | 0 | 0 | 0 | 300 | 63.49209
46.33 | 30.7 | 0.29 | 290.67 | 7 | 10.89393 | 0.5 | 10 | 0 | 0 | 0 | 0 | 0 | 0 | 0 | 27.55754
46.33 | 30.7 | 0.29 | 290.67 | 7 | 15.57289 | 0.5 | 10 | 0 | 0 | 0 | 0 | 0 | 0 | 0 | 44.624
46.33 | 30.7 | 0.29 | 290.67 | 7 | 23.37115 | 0.5 | 10 | 0 | 0 | 0 | 0 | 0 | 0 | 0 | 70.71951
46.33 | 30.7 | 0.29 | 290.67 | 7 | 35.0275 | 0.5 | 10 | 0 | 0 | 0 | 0 | 0 | 0 | 0 | 83.29755
46.33 | 30.7 | 0.29 | 290.67 | 7 | 48.2435 | 0.5 | 10 | 0 | 0 | 0 | 0 | 0 | 0 | 0 | 91.33497
46.33 | 30.7 | 0.29 | 290.67 | 7 | 65.56386 | 0.5 | 10 | 0 | 0 | 0 | 0 | 0 | 0 | 0 | 94.6491
46.33 | 30.7 | 0.29 | 290.67 | 7 | 94.62265 | 0.5 | 10 | 0 | 0 | 0 | 0 | 0 | 0 | 0 | 97.28475
46.33 | 30.7 | 0.29 | 290.67 | 7 | 124.42022 | 0.5 | 10 | 0 | 0 | 0 | 0 | 0 | 0 | 0 | 97.04989
46.33 | 30.7 | 0.29 | 290.67 | 7 | 152.57606 | 0.5 | 10 | 0 | 0 | 0 | 0 | 0 | 0 | 0 | 97.65008
46.33 | 30.7 | 0.29 | 290.67 | 7 | 182.37363 | 0.5 | 10 | 0 | 0 | 0 | 0 | 0 | 0 | 0 | 97.5718
46.33 | 30.7 | 0.29 | 290.67 | 7 | 242.29713 | 0.5 | 10 | 0 | 0 | 0 | 0 | 0 | 0 | 0 | 97.5718
46.33 | 30.7 | 0.29 | 290.67 | 7 | 300.4968 | 0.5 | 10 | 0 | 0 | 0 | 0 | 0 | 0 | 0 | 97.12817
46.33 | 30.7 | 0.29 | 290.67 | 7 | 359.84568 | 0.5 | 10 | 0 | 0 | 0 | 0 | 0 | 0 | 0 | 97.28475
46.33 | 30.7 | 0.29 | 290.67 | 7 | 419.27666 | 0.5 | 10 | 0 | 0 | 0 | 0 | 0 | 0 | 0 | 97.80666
46.33 | 30.7 | 0.29 | 290.67 | 7 | 7.11793 | 1 | 10 | 0 | 0 | 0 | 0 | 0 | 0 | 0 | 27.7924
46.33 | 30.7 | 0.29 | 290.67 | 7 | 9.00593 | 1 | 10 | 0 | 0 | 0 | 0 | 0 | 0 | 0 | 53.44428
46.33 | 30.7 | 0.29 | 290.67 | 7 | 13.68489 | 1 | 10 | 0 | 0 | 0 | 0 | 0 | 0 | 0 | 76.38224
46.33 | 30.7 | 0.29 | 290.67 | 7 | 24.60245 | 1 | 10 | 0 | 0 | 0 | 0 | 0 | 0 | 0 | 91.04792
46.33 | 30.7 | 0.29 | 290.67 | 7 | 24.60245 | 1 | 10 | 0 | 0 | 0 | 0 | 0 | 0 | 0 | 91.04792
46.33 | 30.7 | 0.29 | 290.67 | 7 | 24.60245 | 1 | 10 | 0 | 0 | 0 | 0 | 0 | 0 | 0 | 91.04792
46.33 | 30.7 | 0.29 | 290.67 | 7 | 24.60245 | 1 | 10 | 0 | 0 | 0 | 0 | 0 | 0 | 0 | 91.04792
46.33 | 30.7 | 0.29 | 290.67 | 7 | 34.53498 | 1 | 10 | 0 | 0 | 0 | 0 | 0 | 0 | 0 | 95.56244
46.33 | 30.7 | 0.29 | 290.67 | 7 | 34.53498 | 1 | 10 | 0 | 0 | 0 | 0 | 0 | 0 | 0 | 95.56244
46.33 | 30.7 | 0.29 | 290.67 | 7 | 34.53498 | 1 | 10 | 0 | 0 | 0 | 0 | 0 | 0 | 0 | 95.56244
46.33 | 30.7 | 0.29 | 290.67 | 7 | 34.53498 | 1 | 10 | 0 | 0 | 0 | 0 | 0 | 0 | 0 | 95.64073
46.33 | 30.7 | 0.29 | 290.67 | 7 | 49.63898 | 1 | 10 | 0 | 0 | 0 | 0 | 0 | 0 | 0 | 98.19809
46.33 | 30.7 | 0.29 | 290.67 | 7 | 64.08629 | 1 | 10 | 0 | 0 | 0 | 0 | 0 | 0 | 0 | 97.65008
46.33 | 30.7 | 0.29 | 290.67 | 7 | 93.71969 | 1 | 10 | 0 | 0 | 0 | 0 | 0 | 0 | 0 | 99.16362
46.33 | 30.7 | 0.29 | 290.67 | 7 | 123.02474 | 1 | 10 | 0 | 0 | 0 | 0 | 0 | 0 | 0 | 99.00705
46.33 | 30.7 | 0.29 | 290.67 | 7 | 153.5611 | 1 | 10 | 0 | 0 | 0 | 0 | 0 | 0 | 0 | 99.3202
46.33 | 30.7 | 0.29 | 290.67 | 7 | 183.11241 | 1 | 10 | 0 | 0 | 0 | 0 | 0 | 0 | 0 | 98.85048
46.33 | 30.7 | 0.29 | 290.67 | 7 | 241.06582 | 1 | 10 | 0 | 0 | 0 | 0 | 0 | 0 | 0 | 99.24191
46.33 | 30.7 | 0.29 | 290.67 | 7 | 302.13853 | 1 | 10 | 0 | 0 | 0 | 0 | 0 | 0 | 0 | 97.96323
46.33 | 30.7 | 0.29 | 290.67 | 7 | 359.43525 | 1 | 10 | 0 | 0 | 0 | 0 | 0 | 0 | 0 | 98.48514
46.33 | 30.7 | 0.29 | 290.67 | 7 | 419.93335 | 1 | 10 | 0 | 0 | 0 | 0 | 0 | 0 | 0 | 98.92876
46.33 | 30.7 | 0.29 | 290.67 | 7 | 420 | 1 | 10 | 0 | 0 | 3.55 | 0 | 0 | 0 | 0 | 96.00785
46.33 | 30.7 | 0.29 | 290.67 | 7 | 420 | 1 | 10 | 0 | 0 | 35.5 | 0 | 0 | 0 | 0 | 95.04028
46.33 | 30.7 | 0.29 | 290.67 | 7 | 420 | 1 | 10 | 0 | 0 | 355 | 0 | 0 | 0 | 0 | 94.40445
46.33 | 30.7 | 0.29 | 290.67 | 7 | 420 | 1 | 10 | 6.2 | 0 | 0 | 0 | 0 | 0 | 0 | 96.56074
46.33 | 30.7 | 0.29 | 290.67 | 7 | 420 | 1 | 10 | 62 | 0 | 0 | 0 | 0 | 0 | 0 | 94.48738
46.33 | 30.7 | 0.29 | 290.67 | 7 | 420 | 1 | 10 | 620 | 0 | 0 | 0 | 0 | 0 | 0 | 92.80105
46.33 | 30.7 | 0.29 | 290.67 | 7 | 420 | 1 | 10 |  | 0 | 0 | 9.6 | 0 | 0 | 0 | 95.75904
46.33 | 30.7 | 0.29 | 290.67 | 7 | 420 | 1 | 10 |  | 0 | 0 | 96 | 0 | 0 | 0 | 94.81912
46.33 | 30.7 | 0.29 | 290.67 | 7 | 420 | 1 | 10 |  | 0 | 0 | 960 | 0 | 0 | 0 | 94.57032
46.33 | 30.7 | 0.29 | 290.67 | 7 | 420 | 1 | 10 |  | 0 | 0 | 0 | 6.1 | 0 | 0 | 92.57989
46.33 | 30.7 | 0.29 | 290.67 | 7 | 420 | 1 | 10 |  | 0 | 0 | 0 | 61 | 0 | 0 | 86.44273
46.33 | 30.7 | 0.29 | 290.67 | 7 | 420 | 1 | 10 |  | 0 | 0 | 0 | 610 | 0 | 0 | 83.48474
46.33 | 30.7 | 0.29 | 290.67 | 7 | 420 | 1 | 10 |  | 0 | 0 | 0 | 0 | 6 | 0 | 91.39116
46.33 | 30.7 | 0.29 | 290.67 | 7 | 420 | 1 | 10 |  | 0 | 0 | 0 | 0 | 60 | 0 | 86.44273
46.33 | 30.7 | 0.29 | 290.67 | 7 | 420 | 1 | 10 |  | 0 | 0 | 0 | 0 | 600 | 0 | 78.31515
46.33 | 30.7 | 0.29 | 290.67 | 7 | 420 | 1 | 10 |  | 0 | 0 | 0 | 0 | 0 | 9.5 | 89.3178
46.33 | 30.7 | 0.29 | 290.67 | 7 | 420 | 1 | 10 |  | 0 | 0 | 0 | 0 | 0 | 95 | 75.44009
46.33 | 30.7 | 0.29 | 290.67 | 7 | 420 | 1 | 10 |  | 0 | 0 | 0 | 0 | 0 | 950 | 15.11907
33.7 |  |  | 115.5 | 2 | 450 | 1 | 20 | 0 | 0 | 0 | 0 | 0 | 0 | 0 | 95.46825
33.7 |  |  | 115.5 | 3 | 450 | 1 | 20 | 0 | 0 | 0 | 0 | 0 | 0 | 0 | 96.14235
33.7 |  |  | 115.5 | 4 | 450 | 1 | 20 | 0 | 0 | 0 | 0 | 0 | 0 | 0 | 94.12006
33.7 |  |  | 115.5 | 5 | 450 | 1 | 20 | 0 | 0 | 0 | 0 | 0 | 0 | 0 | 95.23491
33.7 |  |  | 115.5 | 6 | 450 | 1 | 20 | 0 | 0 | 0 | 0 | 0 | 0 | 0 | 93.88672
33.7 |  |  | 115.5 | 7 | 450 | 1 | 20 | 0 | 0 | 0 | 0 | 0 | 0 | 0 | 96.50532
33.7 |  |  | 115.5 | 8 | 450 | 1 | 20 | 0 | 0 | 0 | 0 | 0 | 0 | 0 | 95.46825
33.7 |  |  | 115.5 | 9 | 450 | 1 | 20 | 0 | 0 | 0 | 0 | 0 | 0 | 0 | 95.98678
33.7 |  |  | 115.5 | 10 | 450 | 1 | 20 | 0 | 0 | 0 | 0 | 0 | 0 | 0 | 95.46825
33.7 |  |  | 115.5 | 11 | 450 | 1 | 20 | 0 | 0 | 0 | 0 | 0 | 0 | 0 | 91.0607
33.7 |  |  | 115.5 | 12 | 450 | 1 | 20 | 0 | 0 | 0 | 0 | 0 | 0 | 0 | 77.08618
33.7 |  |  | 115.5 | 13 | 450 | 1 | 20 | 0 | 0 | 0 | 0 | 0 | 0 | 0 | 29.2513
33.7 |  |  | 115.5 | 7 | 450 | 1 | 20 | 0 | 0 | 50 | 0 | 0 | 0 | 0 | 94.6802
33.7 |  |  | 115.5 | 7 | 450 | 1 | 20 | 0 | 0 | 100 | 0 | 0 | 0 | 0 | 94.56683
33.7 |  |  | 115.5 | 7 | 450 | 1 | 20 | 0 | 0 | 200 | 0 | 0 | 0 | 0 | 93.77321
33.7 |  |  | 115.5 | 7 | 450 | 1 | 20 | 0 | 0 | 300 | 0 | 0 | 0 | 0 | 92.93424
33.7 |  |  | 115.5 | 7 | 450 | 1 | 20 | 0 | 0 | 0 | 50 | 0 | 0 | 0 | 95.02032
33.7 |  |  | 115.5 | 7 | 450 | 1 | 20 | 0 | 0 | 0 | 100 | 0 | 0 | 0 | 94.90695
33.7 |  |  | 115.5 | 7 | 450 | 1 | 20 | 0 | 0 | 0 | 200 | 0 | 0 | 0 | 94.56683
33.7 |  |  | 115.5 | 7 | 450 | 1 | 20 | 0 | 0 | 0 | 300 | 0 | 0 | 0 | 94.09066
33.7 |  |  | 115.5 | 7 | 450 | 1 | 20 | 50 | 0 | 0 | 0 | 0 | 0 | 0 | 95.51917
33.7 |  |  | 115.5 | 7 | 450 | 1 | 20 | 100 | 0 | 0 | 0 | 0 | 0 | 0 | 94.4081
33.7 |  |  | 115.5 | 7 | 450 | 1 | 20 | 200 | 0 | 0 | 0 | 0 | 0 | 0 | 93.81856
33.7 |  |  | 115.5 | 7 | 450 | 1 | 20 | 300 | 0 | 0 | 0 | 0 | 0 | 0 | 93.43309
33.7 |  |  | 115.5 | 7 | 450 | 1 | 20 | 0 | 0 | 0 | 0 | 50 | 0 | 0 | 94.20403
33.7 |  |  | 115.5 | 7 | 450 | 1 | 20 | 0 | 0 | 0 | 0 | 100 | 0 | 0 | 92.14062
33.7 |  |  | 115.5 | 7 | 450 | 1 | 20 | 0 | 0 | 0 | 0 | 200 | 0 | 0 | 88.62604
33.7 |  |  | 115.5 | 7 | 450 | 1 | 20 | 0 | 0 | 0 | 0 | 300 | 0 | 0 | 84.09108
33.7 |  |  | 115.5 | 7 | 450 | 1 | 20 | 0 | 0 | 0 | 0 | 0 | 50 | 0 | 89.69175
33.7 |  |  | 115.5 | 7 | 450 | 1 | 20 | 0 | 0 | 0 | 0 | 0 | 100 | 0 | 84.65795
33.7 |  |  | 115.5 | 7 | 450 | 1 | 20 | 0 | 0 | 0 | 0 | 0 | 200 | 0 | 76.04154
33.7 |  |  | 115.5 | 7 | 450 | 1 | 20 | 0 | 0 | 0 | 0 | 0 | 300 | 0 | 70.25947
33.7 |  |  | 115.5 | 7 | 450 | 1 | 20 | 0 | 0 | 0 | 0 | 0 | 0 | 50 | 93.70518
33.7 |  |  | 115.5 | 7 | 450 | 1 | 20 | 0 | 0 | 0 | 0 | 0 | 0 | 100 | 82.5492
33.7 |  |  | 115.5 | 7 | 450 | 1 | 20 | 0 | 0 | 0 | 0 | 0 | 0 | 200 | 74.9078
33.7 |  |  | 115.5 | 7 | 450 | 1 | 20 | 0 | 0 | 0 | 0 | 0 | 0 | 300 | 64.97625
33.7 |  |  | 115.5 | 7 | 0.28279 | 1 | 20 | 0 | 0 | 0 | 0 | 0 | 0 | 0 | 21.79118
33.7 |  |  | 115.5 | 7 | 1.96966 | 1 | 20 | 0 | 0 | 0 | 0 | 0 | 0 | 0 | 40.41493
33.7 |  |  | 115.5 | 7 | 4.03992 | 1 | 20 | 0 | 0 | 0 | 0 | 0 | 0 | 0 | 53.95237
33.7 |  |  | 115.5 | 7 | 9.79062 | 1 | 20 | 0 | 0 | 0 | 0 | 0 | 0 | 0 | 61.77747
33.7 |  |  | 115.5 | 7 | 19.75852 | 1 | 20 | 0 | 0 | 0 | 0 | 0 | 0 | 0 | 79.67089
33.7 |  |  | 115.5 | 7 | 29.45804 | 1 | 20 | 0 | 0 | 0 | 0 | 0 | 0 | 0 | 88.77409
33.7 |  |  | 115.5 | 7 | 59.63009 | 1 | 20 | 0 | 0 | 0 | 0 | 0 | 0 | 0 | 96.20795
33.7 |  |  | 115.5 | 7 | 119.66748 | 1 | 20 | 0 | 0 | 0 | 0 | 0 | 0 | 0 | 97.64255
33.7 |  |  | 115.5 | 7 | 180.66331 | 1 | 20 | 0 | 0 | 0 | 0 | 0 | 0 | 0 | 98.08597
130 | 7 | 0.414 | 120.5 | 7 | 0.9062 | 1 | 10.2 | 0 | 0 | 0 | 0 | 0 | 0 | 0 | 70.41211
130 | 7 | 0.414 | 120.5 | 7 | 5.2473 | 1 | 10.2 | 0 | 0 | 0 | 0 | 0 | 0 | 0 | 83.20521
130 | 7 | 0.414 | 120.5 | 7 | 9.47416 | 1 | 10.2 | 0 | 0 | 0 | 0 | 0 | 0 | 0 | 88.59021
130 | 7 | 0.414 | 120.5 | 7 | 19.64146 | 1 | 10.2 | 0 | 0 | 0 | 0 | 0 | 0 | 0 | 92.04138
130 | 7 | 0.414 | 120.5 | 7 | 29.58029 | 1 | 10.2 | 0 | 0 | 0 | 0 | 0 | 0 | 0 | 92.90417
130 | 7 | 0.414 | 120.5 | 7 | 38.83368 | 1 | 10.2 | 0 | 0 | 0 | 0 | 0 | 0 | 0 | 92.81491
130 | 7 | 0.414 | 120.5 | 7 | 59.85373 | 1 | 10.2 | 0 | 0 | 0 | 0 | 0 | 0 | 0 | 94.86776
130 | 7 | 0.414 | 120.5 | 7 | 119.4867 | 1 | 10.2 | 0 | 0 | 0 | 0 | 0 | 0 | 0 | 95.87931
130 | 7 | 0.414 | 120.5 | 7 | 177.7488 | 1 | 10.2 | 0 | 0 | 0 | 0 | 0 | 0 | 0 | 95.55204
130 | 7 | 0.414 | 120.5 | 7 | 239.55231 | 1 | 10.2 | 0 | 0 | 0 | 0 | 0 | 0 | 0 | 96.32558
130 | 7 | 0.414 | 120.5 | 7 | 419.36513 | 1 | 10.2 | 0 | 0 | 0 | 0 | 0 | 0 | 0 | 96.41483
130 | 7 | 0.414 | 120.5 | 3 | 450 | 1 | 64.25 | 0 | 0 | 0 | 0 | 0 | 0 | 0 | 84.66933
130 | 7 | 0.414 | 120.5 | 4 | 450 | 1 | 64.25 | 0 | 0 | 0 | 0 | 0 | 0 | 0 | 89.16911
130 | 7 | 0.414 | 120.5 | 5 | 450 | 1 | 64.25 | 0 | 0 | 0 | 0 | 0 | 0 | 0 | 77.30856
130 | 7 | 0.414 | 120.5 | 6 | 450 | 1 | 64.25 | 0 | 0 | 0 | 0 | 0 | 0 | 0 | 78.03075
130 | 7 | 0.414 | 120.5 | 7 | 450 | 1 | 64.25 | 0 | 0 | 0 | 0 | 0 | 0 | 0 | 77.22523
130 | 7 | 0.414 | 120.5 | 8 | 450 | 1 | 64.25 | 0 | 0 | 0 | 0 | 0 | 0 | 0 | 72.33658
130 | 7 | 0.414 | 120.5 | 9 | 450 | 1 | 64.25 | 0 | 0 | 0 | 0 | 0 | 0 | 0 | 66.50352
130 | 7 | 0.414 | 120.5 | 10 | 450 | 1 | 64.25 | 0 | 0 | 0 | 0 | 0 | 0 | 0 | 62.72592
130 | 7 | 0.414 | 120.5 | 11 | 450 | 1 | 64.25 | 0 | 0 | 0 | 0 | 0 | 0 | 0 | 58.00392
130 | 7 | 0.414 | 120.5 | 3 | 450 | 1 | 12.04 | 0 | 0 | 0 | 0 | 0 | 0 | 0 | 92.80962
130 | 7 | 0.414 | 120.5 | 4 | 450 | 1 | 12.04 | 0 | 0 | 0 | 0 | 0 | 0 | 0 | 95.37037
130 | 7 | 0.414 | 120.5 | 5 | 450 | 1 | 12.04 | 0 | 0 | 0 | 0 | 0 | 0 | 0 | 95.5321
130 | 7 | 0.414 | 120.5 | 6 | 450 | 1 | 12.04 | 0 | 0 | 0 | 0 | 0 | 0 | 0 | 93.88783
130 | 7 | 0.414 | 120.5 | 7 | 450 | 1 | 12.04 | 0 | 0 | 0 | 0 | 0 | 0 | 0 | 94.66953
130 | 7 | 0.414 | 120.5 | 8 | 450 | 1 | 12.04 | 0 | 0 | 0 | 0 | 0 | 0 | 0 | 93.42959
130 | 7 | 0.414 | 120.5 | 9 | 450 | 1 | 12.04 | 0 | 0 | 0 | 0 | 0 | 0 | 0 | 92.18965
130 | 7 | 0.414 | 120.5 | 10 | 450 | 1 | 12.04 | 0 | 0 | 0 | 0 | 0 | 0 | 0 | 91.48881
130 | 7 | 0.414 | 120.5 | 11 | 450 | 1 | 12.04 | 0 | 0 | 0 | 0 | 0 | 0 | 0 | 90.08714
130 | 7 | 0.414 | 120.5 | 7 | 450 | 1 | 10.2 | 0 | 0 | 3.55 | 0 | 0 | 0 | 0 | 95.98738
130 | 7 | 0.414 | 120.5 | 7 | 450 | 1 | 10.2 | 0 | 0 | 35.5 | 0 | 0 | 0 | 0 | 95.265
130 | 7 | 0.414 | 120.5 | 7 | 450 | 1 | 10.2 | 0 | 0 | 355 | 0 | 0 | 0 | 0 | 94.35534
130 | 7 | 0.414 | 120.5 | 7 | 450 | 1 | 10.2 | 6.2 | 0 | 0 | 0 | 0 | 0 | 0 | 96.33519
130 | 7 | 0.414 | 120.5 | 7 | 450 | 1 | 10.2 | 62 | 0 | 0 | 0 | 0 | 0 | 0 | 94.35534
130 | 7 | 0.414 | 120.5 | 7 | 450 | 1 | 10.2 | 620 | 0 | 0 | 0 | 0 | 0 | 0 | 92.93733
130 | 7 | 0.414 | 120.5 | 7 | 450 | 1 | 10.2 | 0 | 0 | 0 | 9.6 | 0 | 0 | 0 | 95.77334
130 | 7 | 0.414 | 120.5 | 7 | 450 | 1 | 10.2 | 0 | 0 | 0 | 96 | 0 | 0 | 0 | 94.9707
130 | 7 | 0.414 | 120.5 | 7 | 450 | 1 | 10.2 | 0 | 0 | 0 | 960 | 0 | 0 | 0 | 94.70315
130 | 7 | 0.414 | 120.5 | 7 | 450 | 1 | 10.2 | 0 | 0 | 0 | 0 | 6.1 | 0 | 0 | 92.80356
130 | 7 | 0.414 | 120.5 | 7 | 450 | 1 | 10.2 | 0 | 0 | 0 | 0 | 61 | 0 | 0 | 86.56969
130 | 7 | 0.414 | 120.5 | 7 | 450 | 1 | 10.2 | 0 | 0 | 0 | 0 | 610 | 0 | 0 | 83.35911
130 | 7 | 0.414 | 120.5 | 7 | 450 | 1 | 10.2 | 0 | 0 | 0 | 0 | 0 | 6 | 0 | 91.51933
130 | 7 | 0.414 | 120.5 | 7 | 450 | 1 | 10.2 | 0 | 0 | 0 | 0 | 0 | 60 | 0 | 86.86399
130 | 7 | 0.414 | 120.5 | 7 | 450 | 1 | 10.2 | 0 | 0 | 0 | 0 | 0 | 600 | 0 | 78.14193
130 | 7 | 0.414 | 120.5 | 7 | 450 | 1 | 10.2 | 0 | 0 | 0 | 0 | 0 | 0 | 9.5 | 89.35219
130 | 7 | 0.414 | 120.5 | 7 | 450 | 1 | 10.2 | 0 | 0 | 0 | 0 | 0 | 0 | 95 | 75.81426
130 | 7 | 0.414 | 120.5 | 7 | 450 | 1 | 10.2 | 0 | 0 | 0 | 0 | 0 | 0 | 950 | 15.53569
92.46 | 18 | 0.4313 | 102.21 | 7 | 120 | 0.6 | 4.80391 | 0 | 0 | 0 | 0 | 0 | 0 | 0 | 93.2275
92.46 | 18 | 0.4313 | 102.21 | 7 | 120 | 0.6 | 9.82367 | 0 | 0 | 0 | 0 | 0 | 0 | 0 | 92.08623
92.46 | 18 | 0.4313 | 102.21 | 7 | 120 | 0.6 | 19.74804 | 0 | 0 | 0 | 0 | 0 | 0 | 0 | 90.93183
92.46 | 18 | 0.4313 | 102.21 | 7 | 120 | 0.6 | 39.64285 | 0 | 0 | 0 | 0 | 0 | 0 | 0 | 89.33142
92.46 | 18 | 0.4313 | 102.21 | 7 | 120 | 0.6 | 59.42252 | 0 | 0 | 0 | 0 | 0 | 0 | 0 | 75.58365
92.46 | 18 | 0.4313 | 102.21 | 7 | 120 | 0.6 | 79.82391 | 0 | 0 | 0 | 0 | 0 | 0 | 0 | 66.21732
92.46 | 18 | 0.4313 | 102.21 | 7 | 120 | 0.6 | 10 | 0 | 0 | 1.36427 | 0 | 0 | 0 | 0 | 96.05643
92.46 | 18 | 0.4313 | 102.21 | 7 | 120 | 0.6 | 10 | 0 | 0 | 4.46923 | 0 | 0 | 0 | 0 | 95.67127
92.46 | 18 | 0.4313 | 102.21 | 7 | 120 | 0.6 | 10 | 0 | 0 | 9.81313 | 0 | 0 | 0 | 0 | 95.67127
92.46 | 18 | 0.4313 | 102.21 | 7 | 120 | 0.6 | 10 | 0 | 0 | 49.94519 | 0 | 0 | 0 | 0 | 92.48629
92.46 | 18 | 0.4313 | 102.21 | 7 | 120 | 0.6 | 10 | 0 | 0 | 90.1195 | 0 | 0 | 0 | 0 | 89.04948
92.46 | 18 | 0.4313 | 102.21 | 7 | 120 | 0.6 | 10 | 0 | 0 | 0 | 4.76494 | 0 | 0 | 0 | 94.77503
92.46 | 18 | 0.4313 | 102.21 | 7 | 120 | 0.6 | 10 | 0 | 0 | 0 | 9.58079 | 0 | 0 | 0 | 89.67166
92.46 | 18 | 0.4313 | 102.21 | 7 | 120 | 0.6 | 10 | 0 | 0 | 0 | 50.00856 | 0 | 0 | 0 | 84.52385
92.46 | 18 | 0.4313 | 102.21 | 7 | 120 | 0.6 | 10 | 0 | 0 | 0 | 90.18287 | 0 | 0 | 0 | 83.26467
92.46 | 18 | 0.4313 | 102.21 | 7 | 120 | 0.6 | 10 | 0 | 0 | 0 | 0 | 4.70157 | 0 | 0 | 94.56023
92.46 | 18 | 0.4313 | 102.21 | 7 | 120 | 0.6 | 10 | 0 | 0 | 0 | 0 | 9.81313 | 0 | 0 | 91.50857
92.46 | 18 | 0.4313 | 102.21 | 7 | 120 | 0.6 | 10 | 0 | 0 | 0 | 0 | 50.17754 | 0 | 0 | 89.94571
92.46 | 18 | 0.4313 | 102.21 | 7 | 120 | 0.6 | 10 | 0 | 0 | 0 | 0 | 89.9294 | 0 | 0 | 84.76087
107.24 | 7.8 |  |  | 7 | 4.98862 | 1 | 10 | 0 | 0 | 0 | 0 | 0 | 0 | 0 | 54.88603
107.24 | 7.8 |  |  | 7 | 9.77963 | 1 | 10 | 0 | 0 | 0 | 0 | 0 | 0 | 0 | 71.30934
107.24 | 7.8 |  |  | 7 | 19.77941 | 1 | 10 | 0 | 0 | 0 | 0 | 0 | 0 | 0 | 74.72385
107.24 | 7.8 |  |  | 7 | 29.89667 | 1 | 10 | 0 | 0 | 0 | 0 | 0 | 0 | 0 | 74.72385
107.24 | 7.8 |  |  | 7 | 39.94866 | 1 | 10 | 0 | 0 | 0 | 0 | 0 | 0 | 0 | 76.71966
107.24 | 7.8 |  |  | 7 | 49.844 | 1 | 10 | 0 | 0 | 0 | 0 | 0 | 0 | 0 | 76.57538
107.24 | 7.8 |  |  | 7 | 59.85683 | 1 | 10 | 0 | 0 | 0 | 0 | 0 | 0 | 0 | 76.45515
107.24 | 7.8 |  |  | 5 | 10 | 1 | 10 | 0 | 0 | 0 | 0 | 0 | 0 | 0 | 88.18072
107.24 | 7.8 |  |  | 6 | 10 | 1 | 10 | 0 | 0 | 0 | 0 | 0 | 0 | 0 | 88.4513
107.24 | 7.8 |  |  | 7 | 10 | 1 | 10 | 0 | 0 | 0 | 0 | 0 | 0 | 0 | 90.57658
107.24 | 7.8 |  |  | 8 | 10 | 1 | 10 | 0 | 0 | 0 | 0 | 0 | 0 | 0 | 91.55559
107.24 | 7.8 |  |  | 9 | 10 | 1 | 10 | 0 | 0 | 0 | 0 | 0 | 0 | 0 | 89.40079
107.24 | 7.8 |  |  | 7 | 10 | 0.2421 | 10 | 0 | 0 | 0 | 0 | 0 | 0 | 0 | 49.09496
107.24 | 7.8 |  |  | 7 | 10 | 0.4999 | 10 | 0 | 0 | 0 | 0 | 0 | 0 | 0 | 69.84954
107.24 | 7.8 |  |  | 7 | 10 | 0.7559 | 10 | 0 | 0 | 0 | 0 | 0 | 0 | 0 | 82.46175
107.24 | 7.8 |  |  | 7 | 10 | 0.9939 | 10 | 0 | 0 | 0 | 0 | 0 | 0 | 0 | 90.19337
107.24 | 7.8 |  |  | 7 | 10 | 1.2537 | 10 | 0 | 0 | 0 | 0 | 0 | 0 | 0 | 93.52763
107.24 | 7.8 |  |  | 7 | 10 | 1.4927 | 10 | 0 | 0 | 0 | 0 | 0 | 0 | 0 | 97.36929
171.2 | 2.54 | 0.22 |  | 6.7 | 450 | 0.2 | 10 | 0 | 0 | 100 | 0 | 0 | 0 | 0 | 90.8295
172.2 | 2.55 | 1.22 |  | 6.7 | 450 | 0.2 | 10 | 0 | 0 | 0 | 100 | 0 | 0 | 0 | 81.33766
173.2 | 2.56 | 2.22 |  | 6.7 | 450 | 0.2 | 10 | 0 | 0 | 0 | 0 | 0 | 100 | 0 | 80.83143
174.2 | 2.57 | 3.22 |  | 6.7 | 450 | 0.2 | 10 | 0 | 0 | 0 | 0 | 0 | 0 | 100 | 64.70797
10.5 | 2.35 | 0.12 |  | 2 | 450 | 0.2 | 10 | 0 | 0 | 0 | 0 | 0 | 0 | 0 | 84.64784
10.5 | 2.35 | 0.12 |  | 5 | 450 | 0.2 | 10 | 0 | 0 | 0 | 0 | 0 | 0 | 0 | 89.48215
10.5 | 2.35 | 0.12 |  | 6 | 450 | 0.2 | 10 | 0 | 0 | 0 | 0 | 0 | 0 | 0 | 94.27082
10.5 | 2.35 | 0.12 |  | 7 | 450 | 0.2 | 10 | 0 | 0 | 0 | 0 | 0 | 0 | 0 | 96.08237
10.5 | 2.35 | 0.12 |  | 9 | 450 | 0.2 | 10 | 0 | 0 | 0 | 0 | 0 | 0 | 0 | 87.07377
109.7 | 2.37 | 0.13 |  | 6.7 | 1.08942 | 0.2 | 10 | 0 | 0 | 0 | 0 | 0 | 0 | 0 | 62.11463
109.7 | 2.37 | 0.13 |  | 6.7 | 1.96082 | 0.2 | 10 | 0 | 0 | 0 | 0 | 0 | 0 | 0 | 79.05187
109.7 | 2.37 | 0.13 |  | 6.7 | 2.9567 | 0.2 | 10 | 0 | 0 | 0 | 0 | 0 | 0 | 0 | 86.83246
109.7 | 2.37 | 0.13 |  | 6.7 | 3.99407 | 0.2 | 10 | 0 | 0 | 0 | 0 | 0 | 0 | 0 | 88.24711
109.7 | 2.37 | 0.13 |  | 6.7 | 5.11444 | 0.2 | 10 | 0 | 0 | 0 | 0 | 0 | 0 | 0 | 90.8835
109.7 | 2.37 | 0.13 |  | 6.7 | 10.01085 | 0.2 | 10 | 0 | 0 | 0 | 0 | 0 | 0 | 0 | 92.2853
109.7 | 2.37 | 0.13 |  | 6.7 | 19.94199 | 0.2 | 10 | 0 | 0 | 0 | 0 | 0 | 0 | 0 | 93.87999
109.7 | 2.37 | 0.13 |  | 6.7 | 30.06677 | 0.2 | 10 | 0 | 0 | 0 | 0 | 0 | 0 | 0 | 94.33011
109.7 | 2.37 | 0.13 |  | 6.7 | 44.93582 | 0.2 | 10 | 0 | 0 | 0 | 0 | 0 | 0 | 0 | 95.65474
109.7 | 2.37 | 0.13 |  | 6.7 | 60.0815 | 0.2 | 10 | 0 | 0 | 0 | 0 | 0 | 0 | 0 | 98.70267
145.96 | 4.6 | 0.156 | 260.4 | 2 | 450 | 1 | 50 | 0 | 0 | 0 | 0 | 0 | 0 | 0 | 95.3
145.96 | 4.6 | 0.156 | 260.4 | 3 | 450 | 1 | 50 | 0 | 0 | 0 | 0 | 0 | 0 | 0 | 94.2
145.96 | 4.6 | 0.156 | 260.4 | 4 | 450 | 1 | 50 | 0 | 0 | 0 | 0 | 0 | 0 | 0 | 92.6
145.96 | 4.6 | 0.156 | 260.4 | 5 | 450 | 1 | 50 | 0 | 0 | 0 | 0 | 0 | 0 | 0 | 91.8
145.96 | 4.6 | 0.156 | 260.4 | 6 | 450 | 1 | 50 | 0 | 0 | 0 | 0 | 0 | 0 | 0 | 91.2
145.96 | 4.6 | 0.156 | 260.4 | 7 | 450 | 1 | 50 | 0 | 0 | 0 | 0 | 0 | 0 | 0 | 90.3
145.96 | 4.6 | 0.156 | 260.4 | 8 | 450 | 1 | 50 | 0 | 0 | 0 | 0 | 0 | 0 | 0 | 87.4
145.96 | 4.6 | 0.156 | 260.4 | 9 | 450 | 1 | 50 | 0 | 0 | 0 | 0 | 0 | 0 | 0 | 83.7
145.96 | 4.6 | 0.156 | 260.4 | 10 | 450 | 1 | 50 | 0 | 0 | 0 | 0 | 0 | 0 | 0 | 75.6
145.96 | 4.6 | 0.156 | 260.4 | 11 | 450 | 1 | 50 | 0 | 0 | 0 | 0 | 0 | 0 | 0 | 70.6
145.96 | 4.6 | 0.156 | 260.4 | 12 | 450 | 1 | 50 | 0 | 0 | 0 | 0 | 0 | 0 | 0 | 58.1
145.96 | 4.6 | 0.156 | 260.4 | 7 | 450 | 1 | 50 | 0 | 50 | 0 | 0 | 0 | 0 | 0 | 90.2
145.96 | 4.6 | 0.156 | 260.4 | 7 | 450 | 1 | 50 | 0 | 100 | 0 | 0 | 0 | 0 | 0 | 89.8
145.96 | 4.6 | 0.156 | 260.4 | 7 | 450 | 1 | 50 | 0 | 200 | 0 | 0 | 0 | 0 | 0 | 88.4
145.96 | 4.6 | 0.156 | 260.4 | 7 | 450 | 1 | 50 | 50 | 0 | 0 | 0 | 0 | 0 | 0 | 90
145.96 | 4.6 | 0.156 | 260.4 | 7 | 450 | 1 | 50 | 100 | 0 | 0 | 0 | 0 | 0 | 0 | 89.6
145.96 | 4.6 | 0.156 | 260.4 | 7 | 450 | 1 | 50 | 200 | 0 | 0 | 0 | 0 | 0 | 0 | 88
145.96 | 4.6 | 0.156 | 260.4 | 7 | 450 | 1 | 50 | 0 | 0 | 50 | 0 | 0 | 0 | 0 | 89.4
145.96 | 4.6 | 0.156 | 260.4 | 7 | 450 | 1 | 50 | 0 | 0 | 100 | 0 | 0 | 0 | 0 | 88.7
145.96 | 4.6 | 0.156 | 260.4 | 7 | 450 | 1 | 50 | 0 | 0 | 200 | 0 | 0 | 0 | 0 | 87.3
145.96 | 4.6 | 0.156 | 260.4 | 7 | 450 | 1 | 50 | 0 | 0 | 0 | 50 | 0 | 0 | 0 | 88.6
145.96 | 4.6 | 0.156 | 260.4 | 7 | 450 | 1 | 50 | 0 | 0 | 0 | 100 | 0 | 0 | 0 | 85.9
145.96 | 4.6 | 0.156 | 260.4 | 7 | 450 | 1 | 50 | 0 | 0 | 0 | 200 | 0 | 0 | 0 | 80.2
145.96 | 4.6 | 0.156 | 260.4 | 7 | 450 | 1 | 50 | 0 | 0 | 0 | 0 | 50 | 0 | 0 | 88.2
145.96 | 4.6 | 0.156 | 260.4 | 7 | 450 | 1 | 50 | 0 | 0 | 0 | 0 | 100 | 0 | 0 | 85.3
145.96 | 4.6 | 0.156 | 260.4 | 7 | 450 | 1 | 50 | 0 | 0 | 0 | 0 | 200 | 0 | 0 | 79.8
145.96 | 4.6 | 0.156 | 260.4 | 7 | 450 | 1 | 50 | 0 | 0 | 0 | 0 | 0 | 50 | 0 | 87.1
145.96 | 4.6 | 0.156 | 260.4 | 7 | 450 | 1 | 50 | 0 | 0 | 0 | 0 | 0 | 100 | 0 | 83.8
145.96 | 4.6 | 0.156 | 260.4 | 7 | 450 | 1 | 50 | 0 | 0 | 0 | 0 | 0 | 200 | 0 | 74.3
145.96 | 4.6 | 0.156 | 260.4 | 7 | 450 | 1 | 50 | 0 | 0 | 0 | 0 | 0 | 0 | 50 | 86.8
145.96 | 4.6 | 0.156 | 260.4 | 7 | 450 | 1 | 50 | 0 | 0 | 0 | 0 | 0 | 0 | 100 | 80.2
145.96 | 4.6 | 0.156 | 260.4 | 7 | 450 | 1 | 50 | 0 | 0 | 0 | 0 | 0 | 0 | 200 | 63.5

## Sheet2
0.02421 | 0.2421 | 0.00503 | 0.2515 | 10.42014
0.04999 | 0.4999 | 0.00991 | 0.4955 | 24.67229
0.07559 | 0.7559 | 0.01498 | 0.749 | 50.95255
0.09939 | 0.9939 | 0.01993 | 0.9965 | 75.82574
0.12537 | 1.2537 | 0.02502 | 1.251 | 100.78971
0.14927 | 1.4927 | 0.03005 | 1.5025 | 201.19025
0.00503 |  | 0.03504 | 1.752
0.00991 |  | 0.04 | 2
0.01498
0.01993
0.02502
0.03005
0.03504
0.04